## Sheet1
Sl No | TS (mm/min) | OCV (v) | WFR (m/min) | Ra1 (µm) | Ra2 (µm) | Ra3 (µm) | Avg. Ra (µm)
1 | 250 | 15 | 6 | 6.3074 | 6.8074 | 7.3074 | 6.8074
2 | 250 | 15 | 9 | 8.4561 | 8.9561 | 9.4561 | 8.9561
3 | 250 | 15 | 12 | 8.1339 | 8.6339 | 9.1339 | 8.6339
4 | 250 | 19 | 6 | 5.5518 | 6.0518 | 6.5518 | 6.0518
5 | 250 | 19 | 9 | 5.4179 | 5.9179 | 6.4179 | 5.9179
6 | 250 | 19 | 12 | 5.6421 | 6.1421 | 6.6421 | 6.1421
7 | 250 | 23 | 6 | 6.3016 | 6.8016 | 7.3016 | 6.8016
8 | 250 | 23 | 9 | 6.0678 | 6.5678 | 7.0678 | 6.5678
9 | 250 | 23 | 12 | 7.3599 | 7.8599 | 8.3599 | 7.8599
10 | 350 | 15 | 6 | 8.2552 | 8.7552 | 9.2552 | 8.7552
11 | 350 | 15 | 9 | 8.8343 | 9.3343 | 9.8343 | 9.3343
12 | 350 | 15 | 12 | 9.2805 | 9.7805 | 10.2805 | 9.7805
13 | 350 | 19 | 6 | 5.2249 | 5.7249 | 6.2249 | 5.7249
14 | 350 | 19 | 9 | 5.3831 | 5.8831 | 6.3831 | 5.8831
15 | 350 | 19 | 12 | 5.1861 | 5.6861 | 6.1861 | 5.6861
16 | 350 | 23 | 6 | 6.2725 | 6.7725 | 7.2725 | 6.7725
17 | 350 | 23 | 9 | 5.8351 | 6.3351 | 6.8351 | 6.3351
18 | 350 | 23 | 12 | 6.4093 | 6.9093 | 7.4093 | 6.9093
19 | 450 | 15 | 6 | 7.1678 | 7.6678 | 8.1678 | 7.6678
20 | 450 | 15 | 9 | 9.8314 | 10.3314 | 10.8314 | 10.3314
21 | 450 | 15 | 12 | 10.0081 | 10.5081 | 11.0081 | 10.5081
22 | 450 | 19 | 6 | 7.3882 | 7.8882 | 8.3882 | 7.8882
23 | 450 | 19 | 9 | 6.7837 | 7.2837 | 7.7837 | 7.2837
24 | 450 | 19 | 12 | 7.3608 | 7.8608 | 8.3608 | 7.8608
25 | 450 | 23 | 6 | 6.4917 | 6.9917 | 7.4917 | 6.9917
26 | 450 | 23 | 9 | 6.3142 | 6.8142 | 7.3142 | 6.8142
27 | 450 | 23 | 12 | 7.2939 | 7.7939 | 8.2939 | 7.7939